## Sheet1
Size | OD | ID | Thickness | Weight
NPS | IPS | in | in | lbs/ft
0.125 | 0.405 | 0.307 | 0.049 | 0.1865
0.25 | 0.54 | 0.41 | 0.065 | 0.3301
0.375 | 0.675 | 0.545 | 0.065 | 0.4239
0.5 | 0.84 | 0.674 | 0.083 | 0.6717
0.75 | 1.05 | 0.884 | 0.083 | 0.858
1 | 1.315 | 1.097 | 0.109 | 1.405
1.25 | 1.66 | 1.442 | 0.109 | 1.807
1.5 | 1.9 | 1.682 | 0.109 | 2.087
2 | 2.375 | 2.157 | 0.109 | 2.64
2.5 | 2.875 | 2.635 | 0.12 | 3.534
3 | 3.5 | 3.26 | 0.12 | 4.336
3.5 | 4 | 3.76 | 0.12 | 4.977
4 | 4.5 | 4.26 | 0.12 | 5.619
5 | 5.563 | 5.295 | 0.134 | 7.777
6 | 6.625 | 6.357 | 0.134 | 9.298
8 | 8.625 | 8.329 | 0.148 | 13.41
10 | 10.75 | 10.42 | 0.165 | 18.67
12 | 12.75 | 12.39 | 0.18 | 24.19
14 | 14 | 13.5 | 0.25 | 36.75
16 | 16 | 15.5 | 0.25 | 42.09
18 | 18 | 17.5 | 0.25 | 47.44
20 | 20 | 19.5 | 0.25 | 52.78
22 | 22 | 21.5 | 0.25 | 58.13
24 | 24 | 23.5 | 0.25 | 63.47